## Sheet1
日期 | 实验编号 | 主料1 | g1 | 主料2 | g2 | 碳酸钙 | 葡萄糖酸钙 | 糖醇 | 硼酸 | 硅微粉 | 白炭黑 | 高岭土 | 氧化铝 | 氧化镧 | 氧化钴 | 氧化铬 | 化肥 | 碳酸锶 | 硫酸锶 | 碳酸钡 | 氧化锌 | 一级铁红 | 二级铁红 | 水 | 研磨设备 | 研磨时间 | 窑号 | 设定温度 | 产品密度 | 产品尺寸 | 剩磁 （Br） | 矫顽力 （Hcb) | 内禀矫顽力（Hcj) | 最大磁能积BHmax | 矫形比Hk/Hcj | 性能指标SFC | 性能指数 | 外观 |  | 备注 | 收缩比 | （Br）均值 | （Hcj）均值 | 收缩比均值 | 空气重 | 水中重 | 体积 | 密度
|  |  |  | 12c | 500 | 3.75 |  | 1.5 |  | 2 | [7 empty] | 0 | [5 empty] | 1000 | 球 | [12 empty] | 黑点/黑斑 | 结晶
20170715 | z1-1.1 | zc01 | 430 |  |  | 3.44 |  | 1.29 |  | 1.94 | [7 empty] | 0 | [5 empty] | 800 | 球 | 17 | 实1 | 1205 | #DIV/0! | 35.51 | 3776 | 3411 | 4767 | 3.483 | 0.784 | 4206.16 | 4023.75 |  |  | 约四百度时停电，再次烧结，块体开裂 | 1.132075 | [5 empty] | 0 | #DIV/0!
20170715 | z1-1.2 | zc01 | 430 |  |  | 3.44 |  | 1.29 |  | 1.94 | [7 empty] | 0 | [5 empty] | 800 | 球 | 17 | 实4 | 1900 | 5.11499 | 35.53 | 3856 | 3525 | 4740 | 3.64 | 0.825 | 4484.7 | 4077 |  |  |  | 1.131438 |  |  |  | 49.82 | 40.08 | 9.74 | 5.11499
20170715 | z1-1.3 | zc01 | 430 |  |  | 3.01 |  | 1.29 |  | 1.94 | [7 empty] | 0.43 | [5 empty] | 800 | 球 | 17 | 实3 | 1210 | 5.088847 | 35.47 | 3850 | 3476 | 4740 | 3.62 | 0.796 | 4322.28 | 4072.5 |  |  |  | 1.133352 |  |  |  | 53.84 | 43.26 | 10.58 | 5.088847
20170715 | z1-2.1 | zc01 | 430 |  |  | 3.01 |  | 1.29 |  | 1.94 | [7 empty] | 0.43 | [5 empty] | 800 | 球 | 17 | 实1 | 1205 | #DIV/0! | 35.5 | 3893 | 3525 | 4771 | 3.717 | 0.7997 | 4385.022 | 4112.5 |  |  |  | 1.132394 | [5 empty] | 0 | #DIV/0!
20170715 | z1-2.2 | zc01 | 430 |  |  | 2.58 |  | 1.29 |  | 1.94 | [7 empty] | 0.43 | [5 empty] | 800 | 球 | 17 | 实4 | 1900 | 5.117069 | 35.6 | 3852 | 3555 | 4666 | 3.628 | 0.8362 | 4521.612 | 4055.5 |  |  |  | 1.129213 |  |  |  | 57.26 | 46.07 | 11.19 | 5.117069
20170715 | z1-2.3 | zc01 | 430 |  |  | 3.01 |  | 1.29 |  | 1.94 | [7 empty] | 0.86 | [5 empty] | 800 | 球 | 17 | 实3 | 1210 | #DIV/0! | [6 empty] | 0 | 0 |  |  |  | #DIV/0! | [5 empty] | 0 | #DIV/0!
20170715 | z1-3.1 | zc01 | 430 |  |  | 2.58 |  | 1.29 |  | 1.94 | [7 empty] | 0.86 | [5 empty] | 800 | 球 | 17 | 实1 | 1205 | #DIV/0! | 35.67 | 3818 | 3422 | 4448 | 3.553 | 0.8031 | 4256.9654 | 3975.5 |  |  |  | 1.126997 | [5 empty] | 0 | #DIV/0!
20170715 | z1-3.2 | zc01 | 430 |  |  | 2.58 |  | 1.29 |  | 1.94 | [7 empty] | 0.86 | [5 empty] | 800 | 球 | 17 | 实4 | 1900 | #DIV/0! | 35.56 | 3850 | 3515 | 4677 | 3.62 | 0.83 | 4489.47 | 4056.75 |  |  |  | 1.130484 | [5 empty] | 0 | #DIV/0!
20170715 | z1-3.3 | zc02 | 430 | [14 empty] | 0 | [5 empty] | 1000 | 球 | 17 | 实3 | 1210 | 5.107489 | 35.45 | 3908 | 3536 | 4788 | 3.743 | 0.8017 | 4412.5568 | 4128 |  |  |  | 1.133992 |  |  |  | 57.97 | 46.62 | 11.35 | 5.107489
7.17 | z2-1.1 | zc02 | 500 |  |  | 0 |  | 0 |  | 0 | [7 empty] | 0 | [5 empty] | 1000 | 球 | 17 | 实1 | 1205 | 5.107646 | 36.3 | 4185 | 3390 | 3778 | 4.295 | 0.9395 | 5114.951 | 4083.25 |  |  |  | 1.107438 |  |  |  | 50.77 | 40.83 | 9.94 | 5.107646
7.17 | z2-1.2 | zc02 | 500 |  |  | 0 |  | 0 |  | 0 | [7 empty] | 0 | [5 empty] | 1000 | 球 | 17 | 实4 | 1900 | 4.982014 | 36.44 | 4020 | 3700 | 4380 | 3.95 | 0.936 | 5129.28 | 4110 |  |  |  | 1.103183 |  |  |  | 55.4 | 44.28 | 11.12 | 4.982014
7.17 | z2-1.3 | zc02 | 500 |  |  | 0 |  | 0 |  | 0 | [7 empty] | 0 | [5 empty] | 1000 | 球 | 17 | 实3 | 1210 | 5.091082 | 36.2 | 4166 | 3482 | 3881 | 4.255 | 0.891 | 4864.563 | 4094.75 |  |  |  | 1.110497 |  |  |  | 53.66 | 43.12 | 10.54 | 5.091082
7.17 | z2-2.1 | zc02 | 500 |  |  | 4 |  | 1.5 |  | 2.25 | [7 empty] | 0.5 | [5 empty] | 1000 | 球 | 17 | 实1 | 1205 | 5.099517 | 35.53 | 3980 | 3617 | 4620 | 3.88 | 0.843 | 4653.36 | 4140 |  |  |  | 1.131438 |  |  |  | 52.78 | 42.43 | 10.35 | 5.099517
7.17 | z2-2.2 | zc02 | 500 |  |  | 4 |  | 1.5 |  | 2.25 | [7 empty] | 0.5 | [5 empty] | 1000 | 球 | 17 | 实4 | 1900 | 5.030631 | 35.92 | 3900 | 3510 | 4532 | 3.725 | 0.9488 | 5133.641 | 4058 |  |  |  | 1.119154 |  |  |  | 55.84 | 44.74 | 11.1 | 5.030631
7.17 | z2-2.3 | zc02 | 500 |  |  | 4 |  | 1.5 |  | 2.25 | [7 empty] | 0.5 | [5 empty] | 1000 | 球 | 17 | 实3 | 1210 | 4.474848 | 35.53 | 3978 | 3618 | 4365 | 3.88 | 0.8998 | 4888.6134 | 4074.75 |  |  |  | 1.131438 |  |  |  | 58.71 | 45.59 | 13.12 | 4.474848
7.17 | z2-3.1 | zc02 | 460 |  |  | 3.68 |  | 1.38 |  | 2.07 | [7 empty] | 0.92 | [5 empty] | 900 | 球 | 17 | 实1 | 1205 | 5.090179 | 35.52 | 4017 | 3640 | 4685 | 3.948 | 0.8265 | 4610.768 | 4184 |  |  |  | 1.131757 |  |  |  | 57.01 | 45.81 | 11.2 | 5.090179
7.17 | z2-3.2 | zc02 | 460 |  |  | 3.68 |  | 1.38 |  | 2.07 | [7 empty] | 0.92 | [5 empty] | 900 | 球 | 17 | 实4 | 1900 | 5.096601 | 35.55 | 3952 | 3635 | 4640 | 3.829 | 0.9 | 4948.8 | 4124 |  |  |  | 1.130802 |  |  |  | 56.98 | 45.8 | 11.18 | 5.096601
7.17 | z2-3.3 | zc02 | 460 |  |  | 3.68 |  | 1.38 |  | 2.07 | [7 empty] | 0.92 | [5 empty] | 900 | 球 | 17 | 实3 | 1210 | 5.091375 | 35.45 | 3996 | 3672 | 4520 | 3.908 | 0.9288 | 5110.8768 | 4127 |  |  |  | 1.133992 |  |  |  | 59.62 | 47.91 | 11.71 | 5.091375
7.18 | z3-1.1 | zc03 | 500 |  |  | 0 |  | 0 |  | 0 | [7 empty] | 0 | [5 empty] | 1000 | 球 | 17 | 实1 | 1205 | 5.117899 | 35.98 | 4086 | 3327 | 3613 | 4.099 | 0.869 | 4597.3 | 3967.75 |  |  |  | 1.117287 |  |  |  | 47.75 | 38.42 | 9.33 | 5.117899
7.18 | z3-1.2 | zc03 | 500 |  |  | 0 |  | 0 |  | 0 | [7 empty] | 0 | [5 empty] | 1000 | 球 | 17 | 实4 | 1900 | #DIV/0! | 36.02 | 4038 | 3703 | 4325 | 3.991 | 0.9261 | 5074.7193 | 4109.75 |  |  |  | 1.116047 | [5 empty] | 0 | #DIV/0!
7.18 | z3-1.3 | zc03 | 500 |  |  | 0 |  | 0 |  | 0 | [7 empty] | 0 | [5 empty] | 1000 | 球 | 17 | 实3 | 1210 | #DIV/0! | 36.02 | 4147 | 3510 | 3944 | 4.17 | 0.864 | 4718.88 | 4096.25 |  |  |  | 1.116047 | [5 empty] | 0 | #DIV/0!
7.18 | z3-2.1 | zc03 | 500 |  |  | 4 |  | 1.5 |  | 2.25 | [7 empty] | 0.5 | [5 empty] | 1000 | 球 | 17 | 实1 | 1205 | 5.100586 | 35.05 | 3981 | 3592 | 4577 | 3.853 | 0.874 | 4812.827 | 4130 |  |  |  | 1.146933 |  |  |  | 52.23 | 41.99 | 10.24 | 5.100586
7.18 | z3-2.2 | zc03 | 500 |  |  | 4 |  | 1.5 |  | 2.25 | [7 empty] | 0.5 | [5 empty] | 1000 | 球 | 17 | 实4 | 1900 | #DIV/0! | 35.3 | 3976 | 3669 | 4806 | 3.873 | 0.9107 | 5079.8846 | 4183.5 |  |  |  | 1.13881 | [5 empty] | 0 | #DIV/0!
7.18 | z3-2.3 | zc03 | 500 |  |  | 4 |  | 1.5 |  | 2.25 | [7 empty] | 0.5 | [5 empty] | 1000 | 球 | 17 | 实3 | 1210 | #DIV/0! | 35.09 | 4000 | 3641 | 4532 | 3.923 | 0.8739 | 4815.7716 | 4133 |  |  |  | 1.145626 | [5 empty] | 0 | #DIV/0!
7.18 | z3-3.1 | zc03 | 460 |  |  | 3.68 |  | 1.38 |  | 2.07 | [7 empty] | 0.92 | [5 empty] | 900 | 球 | 17 | 实1 | 1205 | 5.109284 | 35.46 | 3895 | 3543 | 4670 | 3.703 | 0.827 | 4508.528 | 4088.75 |  |  |  | 1.133672 |  |  |  | 52.83 | 42.49 | 10.34 | 5.109284
7.18 | z3-3.2 | zc03 | 460 |  |  | 3.68 |  | 1.38 |  | 2.07 | [7 empty] | 0.92 | [5 empty] | 900 | 球 | 17 | 实4 | 1900 | #DIV/0! | 35.2 | 3969 | 3674 | 4861 | 3.861 | 0.9216 | 5151.1296 | 4192 |  |  |  | 1.142045 | [5 empty] | 0 | #DIV/0!
7.18 | z3-3.3 | zc03 | 460 |  |  | 3.68 |  | 1.38 |  | 2.07 | [7 empty] | 0.92 | [5 empty] | 900 | 球 | 17 | 实3 | 1210 | #DIV/0! | 35.04 | 3963 | 3632 | 4613 | 3.855 | 0.8888 | 4888.993 | 4125.5 |  |  |  | 1.14726 | [5 empty] | 0 | #DIV/0!
7.19 | z4-1.1 | zc04 | 500 |  |  | 0 |  | 0 |  | 0 | [7 empty] | 0 | [5 empty] | 1000 | 球 | 17 | 实1 | 1205 | #DIV/0! | [6 empty] | 0 | 0 |  |  |  | #DIV/0! | [5 empty] | 0 | #DIV/0!
7.19 | z4-1.2 | zc04 | 500 |  |  | 0 |  | 0 |  | 0 | [7 empty] | 0 | [5 empty] | 1000 | 球 | 17 | 实4 | 1900 | #DIV/0! | 36.1 | 4057 | 3714 | 4332 | 4.029 | 0.9309 | 5120.8809 | 4125.75 |  |  |  | 1.113573 | [5 empty] | 0 | #DIV/0!
7.19 | z4-1.3 | zc04 | 500 |  |  | 0 |  | 0 |  | 0 | [7 empty] | 0 | [5 empty] | 1000 | 球 | 17 | 实3 | 1210 | 5.128008 | 35.92 | 4113 | 3315 | 3655 | 4.159 | 0.8888 | 4738.489 | 3998.5 |  |  |  | 1.119154 |  |  |  | 53.28 | 42.89 | 10.39 | 5.128008
7.19 | z4-2.1 | zc04 | 500 |  |  | 2 |  | 1.5 |  | 1.5 | [7 empty] | 0.5 | [5 empty] | 1000 | 球 | 17 | 实1 | 1205 | #DIV/0! | [6 empty] | 0 | 0 |  |  |  | #DIV/0! | [5 empty] | 0 | #DIV/0!
7.19 | z4-2.2 | zc04 | 500 |  |  | 2 |  | 1.5 |  | 1.5 | [7 empty] | 0.5 | [5 empty] | 1000 | 球 | 17 | 实4 | 1900 | #DIV/0! | 35.55 | 3886 | 3598 | 5039 | 3.705 | 0.886 | 4931.181 | 4174.25 |  |  |  | 1.130802 | [5 empty] | 0 | #DIV/0!
7.19 | z4-2.3 | zc04 | 500 |  |  | 2 |  | 1.5 |  | 1.5 | [7 empty] | 0.5 | [5 empty] | 1000 | 球 | 17 | 实3 | 1210 | #DIV/0! | 35.05 | 4010 | 3656 | 5016 | 3.917 | 0.823 | 4676.286 | 4261.5 |  |  |  | 1.146933 | [5 empty] | 0 | #DIV/0!
7.19 | z4-3.1 | zc04 | 460 |  |  | 1.84 |  | 1.38 |  | 1.38 | [7 empty] | 0.92 | [5 empty] | 900 | 球 | 17 | 实1 | 1205 | #DIV/0! | [6 empty] | 0 | 0 |  |  |  | #DIV/0! | [5 empty] | 0 | #DIV/0!
7.19 | z4-3.2 | zc04 | 460 |  |  | 1.84 |  | 1.38 |  | 1.38 | [7 empty] | 0.92 | [5 empty] | 900 | 球 | 17 | 实4 | 1900 | #DIV/0! | 35.4 | 3918 | 3632 | 5166 | 3.765 | 0.8867 | 5000.988 | 4230 |  |  |  | 1.135593 | [5 empty] | 0 | #DIV/0!
7.19 | z4-3.3 | zc04 | 460 |  |  | 1.84 |  | 1.38 |  | 1.38 | [7 empty] | 0.92 | [5 empty] | 900 | 球 | 17 | 实3 | 1210 | #DIV/0! | 35.18 | 4046 | 3698 | 5045 | 4.003 | 0.8318 | 4764.273 | 4295.75 |  |  |  | 1.142695 | [5 empty] | 0 | #DIV/0!
7.20 | z6-1.1 |  |  | 10c | 500 | 0 |  | 0 |  | 0 | [7 empty] | 0 | [5 empty] | 1000 | 球 | 17 | 实1 | 1205 | #DIV/0! | 35.68 | 4044 | 3660 | 5023 | 3.973 | 0.804 | 4597.54 | 4288.75 |  |  |  | 1.126682 | [5 empty] | 0 | #DIV/0!
7.20 | z6-1.2 |  |  | 10c | 500 | 0 |  | 0 |  | 0 | [7 empty] | 0 | [5 empty] | 1000 | 球 | 17 |  |  | #DIV/0! | [6 empty] | 0 | 0 |  |  |  | #DIV/0! | [5 empty] | 0 | #DIV/0!
7.20 | z6-1.3 |  |  | 10c | 500 | 0 |  | 0 |  | 0 | [7 empty] | 0 | [5 empty] | 1000 | 球 | 17 | 实3 | 1210 | #DIV/0! | 35.66 | 3995 | 3685 | 4779 | 3.939 | 0.8679 | 4849.8252 | 4191 |  |  |  | 1.127314 | [5 empty] | 0 | #DIV/0!
7.20 | z6-2.1 |  |  | 10c | 500 | 4 |  | 1.5 |  | 2.25 | [7 empty] | 0.5 | [5 empty] | 1000 | 球 | 17 | 实1 | 1205 | #DIV/0! | 35.92 | 4047 | 3721 | 5084 | 4.025 | 0.8497 | 4878.694 | 4306.25 |  |  |  | 1.119154 | [5 empty] | 0 | #DIV/0!
7.20 | z6-2.2 |  |  | 10c | 500 | 4 |  | 1.5 |  | 2.25 | [7 empty] | 0.5 | [5 empty] | 1000 | 球 | 17 |  |  | #DIV/0! | [6 empty] | 0 | 0 |  |  |  | #DIV/0! | [5 empty] | 0 | #DIV/0!
7.20 | z6-2.3 |  |  | 10c | 500 | 4 |  | 1.5 |  | 2.25 | [7 empty] | 0.5 | [5 empty] | 1000 | 球 | 17 | 实3 | 1210 | #DIV/0! | 35.7 | 4093 | 3770 | 4800 | 4.122 | 0.871 | 4958.603 | 4269.75 |  |  |  | 1.12605 | [5 empty] | 0 | #DIV/0!
7.20 | z6-3.1 |  |  | 10c | 500 | 4 |  | 1.5 |  | 2.25 | [7 empty] | 1 | [5 empty] | 1000 | 球 | 17 | 实1 | 1205 | #DIV/0! | 35.55 | 4124 | 3733 | 5113 | 4.133 | 0.8066 | 4701.134 | 4371.25 |  |  |  | 1.130802 | [5 empty] | 0 | #DIV/0!
7.20 | z6-3.2 |  |  | 10c | 500 | 4 |  | 1.5 |  | 2.25 | [7 empty] | 1 | [5 empty] | 1000 | 球 | 17 |  |  | #DIV/0! | [6 empty] | 0 | 0 |  |  |  | #DIV/0! | [5 empty] | 0 | #DIV/0!
7.20 | z6-3.3 |  |  | 10c | 500 | 4 |  | 1.5 |  | 2.25 | [7 empty] | 1 | [5 empty] | 1000 | 球 | 17 | 实3 | 1210 | #DIV/0! | 35.72 | 4076 | 3754 | 4810 | 4.086 | 0.8691 | 4935.9086 | 4259.5 |  |  |  | 1.12542 | [5 empty] | 0 | #DIV/0!
7.25 | z5-1.1 | ZC05 | 500 |  |  | 0 |  | 0 |  | 0 | [7 empty] | 0 | [5 empty] | 1000 | 球 | 17 | 实1 | 1205 | #DIV/0! | 35.97 | 4117 | 3147 | 3491 | 4.15 | 0.875 | 4620.583 | 3960.5 |  |  |  | 1.117598 | [5 empty] | 0 | #DIV/0!
7.25 | z5-1.2 | ZC05 | 500 |  |  | 0 |  | 0 |  | 0 | [7 empty] | 0 | [5 empty] | 1000 | 球 | 17 | 实4 | 1200 | #DIV/0! | 36.02 | 4025 | 3609 | 4015 | 3.966 | 0.9237 | 4954.111 | 4022.5 |  |  |  | 1.116047 | [5 empty] | 0 | #DIV/0!
7.25 | z5-1.3 | ZC05 | 500 |  |  | 0 |  | 0 |  | 0 | [7 empty] | 0 | [5 empty] | 1000 | 球 | 17 | 实3 | 1210 | #DIV/0! | 35.88 | 4170 | 3249 | 3537 | 4.261 | 0.8656 | 4630.0944 | 4011.75 |  |  |  | 1.120401 | [5 empty] | 0 | #DIV/0!
7.25 | z5-2.1 | ZC05 | 500 |  |  | 2 |  | 1.5 |  | 2 | [7 empty] | 2 | [5 empty] | 1000 | 球 | 17 | 实1 | 1205 | #DIV/0! | 35.06 | 3912 | 3542 | 4374 | 3.748 | 0.8656 | 4648.272 | 4027.5 |  |  |  | 1.146606 | [5 empty] | 0 | #DIV/0!
7.25 | z5-2.2 | ZC05 | 500 |  |  | 2 |  | 1.5 |  | 2 | [7 empty] | 2 | [5 empty] | 1000 | 球 | 17 | 实4 | 1200 | #DIV/0! | 35.25 | 3888 | 3542 | 4416 | 3.723 | 0.8735 | 4681.96 | 4020 |  |  |  | 1.140426 | [5 empty] | 0 | #DIV/0!
7.25 | z5-2.3 | ZC05 | 500 |  |  | 2 |  | 1.5 |  | 2 | [7 empty] | 2 | [5 empty] | 1000 | 球 | 17 | 实3 | 1210 | #DIV/0! | 35.2 | 3962 | 3594 | 4265 | 3.846 | 0.9074 | 4885.139 | 4037.75 |  |  |  | 1.142045 | [5 empty] | 0 | #DIV/0!
7.25 | z5-3.1 | ZC05 | 500 |  |  | 3 |  | 1.5 |  | 2 | [7 empty] | 1 | [5 empty] | 1000 | 球 | 17 | 实1 | 1205 | #DIV/0! | 35.13 | 3903 | 3537 | 4406 | 3.732 | 0.8618 | 4629.302 | 4028.75 |  |  |  | 1.144321 | [5 empty] | 0 | #DIV/0!
7.25 | z5-3.2 | ZC05 | 500 |  |  | 3 |  | 1.5 |  | 2 | [7 empty] | 1 | [5 empty] | 1000 | 球 | 17 | 实4 | 1200 | #DIV/0! | 35.38 | 3876 | 3568 | 4252 | 3.685 | 0.9405 | 4978.38 | 3970 |  |  |  | 1.136235 | [5 empty] | 0 | #DIV/0!
7.25 | z5-3.3 | ZC05 | 500 |  |  | 3 |  | 1.5 |  | 2 | [7 empty] | 1 | [5 empty] | 1000 | 球 | 17 | 实3 | 1210 | #DIV/0! | 35.17 | 3903 | 3549 | 4254 | 3.734 | 0.9033 | 4806.4593 | 3990.75 |  |  |  | 1.14302 | [5 empty] | 0 | #DIV/0!
7.26 | z6-1.1 | ZC06 | 500 |  |  | 0 |  | 0 |  | 0 | [7 empty] | 0 | [5 empty] | 1000 | 球 | 17 | 实1 | 1205 | 5.121081 | 36.18 | 4280 | 3178 | 3524 | 4.491 | 0.8684 | 4736.833 | 4091 |  |  |  | 1.111111 |  |  |  | 47.37 | 38.12 | 9.25 | 5.121081
7.26 | z6-1.2 | ZC06 | 500 |  |  | 0 |  | 0 |  | 0 | [7 empty] | 0 | [5 empty] | 1000 | 球 | 17 | 实4 | 1200 | 5.07001 | 36.11 | 4226 | 3690 | 4021 | 4.38 | 0.8806 | 4901.713 | 4174.75 |  |  |  | 1.113265 |  |  |  | 48.52 | 38.95 | 9.57 | 5.07001
7.26 | z6-1.3 | ZC06 | 500 |  |  | 0 |  | 0 |  | 0 | [7 empty] | 0 | [5 empty] | 1000 | 球 | 17 | 实3 | 1210 | 5.145969 | 36.12 | 4291 | 3260 | 3559 | 4.519 | 0.8989 | 4923.575 | 4108 |  |  |  | 1.112957 |  |  |  | 47.24 | 38.06 | 9.18 | 5.145969
7.26 | z6-2.1 | ZC06 | 500 |  |  | 2 |  | 1.5 |  | 0 | [7 empty] | 0 | [5 empty] | 1000 | 球 | 17 | 实1 | 1205 | 5.129436 | 36.21 | 4434 | 3242 | 3601 | 4.608 | 0.8806 | 4961.594 | 4225.75 |  |  |  | 1.110191 |  |  |  | 49.14 | 39.56 | 9.58 | 5.129436
7.26 | z6-2.2 | ZC06 | 500 |  |  | 2 |  | 1.5 |  | 0 | [7 empty] | 0 | [5 empty] | 1000 | 球 | 17 | 实4 | 1200 | 5.079108 | 36.18 | 4337 | 3752 | 4051 | 4.627 | 0.9379 | 5334.15 | 4265.5 |  |  |  | 1.111111 |  |  |  | 50.08 | 40.22 | 9.86 | 5.079108
7.26 | z6-2.3 | ZC06 | 500 |  |  | 2 |  | 1.5 |  | 0 | [7 empty] | 0 | [5 empty] | 1000 | 球 | 17 | 实3 | 1210 | 5.12845 | 36.18 | 4407 | 3204 | 3429 | 4.77 | 0.9219 | 5116.545 | 4162.5 |  |  |  | 1.111111 |  |  |  | 48.31 | 38.89 | 9.42 | 5.12845
7.26 | z6-3.1 | ZC06 | 500 |  |  | 2 |  | 1.5 |  | 0 | [7 empty] | 2 | [5 empty] | 1000 | 球 | 17 | 实1 | 1205 | 5.129496 | 36.21 | 4475 | 2371 | 2608 | 4.149 | 0.705 | 3767.755 | 4008.25 |  |  |  | 1.110191 |  |  |  | 49.91 | 40.18 | 9.73 | 5.129496
7.26 | z6-3.2 | ZC06 | 500 |  |  | 2 |  | 1.5 |  | 0 | [7 empty] | 2 | [5 empty] | 1000 | 球 | 17 | 实4 | 1200 | 5.102102 | 36.13 | 4436 | 3196 | 3434 | 4.802 | 0.8921 | 4978.513 | 4185.5 |  |  |  | 1.112649 |  |  |  | 50.97 | 40.98 | 9.99 | 5.102102
7.26 | z6-3.3 | ZC06 | 500 |  |  | 2 |  | 1.5 |  | 0 | [7 empty] | 2 | [5 empty] | 1000 | 球 | 17 | 实3 | 1210 | 5.123138 | 36.21 | 4451 | 2627 | 2820 | 4.61 | 0.86 | 4636.26 | 4043.25 |  |  |  | 1.110191 |  |  |  | 51.59 | 41.52 | 10.07 | 5.123138
7.27 | z7-1.1 | ZC07 | 500 |  |  | 0 |  | 0 |  | 0 | [7 empty] | 0 | [5 empty] | 1000 | 球 | 17 | 实3 | 1210 | 5.088618 | 35.77 | 3972 | 3117 | 3617 | 3.86 | 0.8263 | 4278.306 | 3883.25 |  |  |  | 1.123847 |  |  |  | 62.59 | 50.29 | 12.3 | 5.088618
7.27 | z7-1.2 | ZC07 | 500 |  |  | 0 |  | 0 |  | 0 | [7 empty] | 0 | [5 empty] | 1000 | 球 | 17 | 实4 | 1215 | 5.068313 | 35.95 | 3872 | 3358 | 3893 | 3.679 | 0.8702 | 4498.644 | 3877.25 |  |  |  | 1.11822 |  |  |  | 61.58 | 49.43 | 12.15 | 5.068313
7.27 | z7-1.3 | ZC07 | 500 |  |  | 0 |  | 0 |  | 0 | [7 empty] | 0 | [5 empty] | 1000 | 球 | 17 | 实4 | 1190 | #DIV/0! | 35.97 | 3923 | 3173 | 3862 | 3.793 | 0.7962 | 4148.4674 | 3907.75 |  |  |  | 1.117598 | [5 empty] | 0 | #DIV/0!
7.27 | z7-2.1 | ZC07 | 500 |  |  | 2 |  | 1.5 |  | 0 | [7 empty] | 0 | [5 empty] | 1000 | 球 | 17 | 实3 | 1210 | 5.085575 | 35.92 | 4099 | 2849 | 3214 | 4.1 | 0.805 | 4162.118 | 3877.75 |  |  |  | 1.119154 |  |  |  | 62.4 | 50.13 | 12.27 | 5.085575
7.27 | z7-2.2 | ZC07 | 500 |  |  | 2 |  | 1.5 |  | 0 | [7 empty] | 0 | [5 empty] | 1000 | 球 | 17 | 实4 | 1215 | 5.078989 | 36.06 | 4049 | 3090 | 3411 | 4.028 | 0.8665 | 4493.669 | 3889.5 |  |  |  | 1.114809 |  |  |  | 64.3 | 51.64 | 12.66 | 5.078989
7.27 | z7-2.3 | ZC07 | 500 |  |  | 2 |  | 1.5 |  | 0 | [7 empty] | 0 | [5 empty] | 1000 | 球 | 17 | 实4 | 1190 | #DIV/0! | 36.09 | 4087 | 3025 | 3396 | 4.105 | 0.8292 | 4327.5948 | 3914.25 |  |  |  | 1.113882 | [5 empty] | 0 | #DIV/0!
7.27 | z7-3.1 | ZC07 | 500 |  |  | 2 |  | 1.5 |  | 0 | [7 empty] | 2 | [5 empty] | 1000 | 球 | 17 | 实3 | 1210 | 5.077787 | 36.09 | 4180 | 2898 | 3283 | 4.26 | 0.7899 | 4166.1959 | 3955.75 |  |  |  | 1.113882 |  |  |  | 63.32 | 50.85 | 12.47 | 5.077787
7.27 | z7-3.2 | ZC07 | 500 |  |  | 2 |  | 1.5 |  | 0 | [7 empty] | 2 | [5 empty] | 1000 | 球 | 17 | 实4 | 1215 | 5.057315 | 36.23 | 4142 | 3154 | 3547 | 4.216 | 0.8 | 4259.467 | 3993.25 |  |  |  | 1.109578 |  |  |  | 67.06 | 53.8 | 13.26 | 5.057315
7.27 | z7-3.3 | ZC07 | 500 |  |  | 2 |  | 1.5 |  | 0 | [7 empty] | 2 | [5 empty] | 1000 | 球 | 17 | 实4 | 1190 | #DIV/0! | 36.32 | 4175 | 3012 | 3448 | 4.287 | 0.8 | 4259.467 | 3993.25 |  |  |  | 1.106828 | [5 empty] | 0 | #DIV/0!
8.3 | z8-1.1 | ZC08 | 500 |  |  | 0 |  | 0 |  | 0 | [7 empty] | 0 | [5 empty] | 900 | 球 | 17 | 实1 | 1210 | #DIV/0! | 35.52 | 4047 | 3114 | 3555 | 4.02 | 0.815 | 4264.08 | 3924 |  |  |  | 1.131757 | [5 empty] | 0 | #DIV/0!
8.3 | z8-1.2 | ZC08 | 500 |  |  | 0 |  | 0 |  | 0 | [7 empty] | 0 | [5 empty] | 900 | 球 | 17 | 实4 | 1190 | #DIV/0! | 35.86 | 4011 | 3304 | 3764 | 3.957 | 0.8711 | 4586.922 | 3949.25 |  |  |  | 1.121026 | [5 empty] | 0 | #DIV/0!
8.3 | z8-1.3 | ZC08 | 500 |  |  | 0 |  | 0 |  | 0 | [7 empty] | 0 | [5 empty] | 900 | 球 | 17 | 实3 | 1200 | #DIV/0! | [6 empty] | 0 | 0 |  |  |  | #DIV/0! | [5 empty] | 0 | #DIV/0!
8.3 | z8-3.1 | ZC08 | 500 |  |  | 2 |  | 1.5 |  | 0 | [7 empty] | 0 | [5 empty] | 900 | 球 | 17 | 实1 | 1210 | #DIV/0! | 35.62 | 4221 | 2694 | 3018 | 4.206 | 0.7819 | 4086.9913 | 3920.25 |  |  |  | 1.128579 | [5 empty] | 0 | #DIV/0!
8.3 | z8-3.2 | ZC08 | 500 |  |  | 2 |  | 1.5 |  | 0 | [7 empty] | 0 | [5 empty] | 900 | 球 | 17 | 实4 | 1190 | #DIV/0! | 35.83 | 4186 | 3009 | 3351 | 4.31 | 0.84 | 4454.52 | 3977.25 |  |  |  | 1.121965 | [5 empty] | 0 | #DIV/0!
8.3 | z8-3.3 | ZC08 | 500 |  |  | 2 |  | 1.5 |  | 0 | [7 empty] | 0 | [5 empty] | 900 | 球 | 17 | 实3 | 1200 | #DIV/0! | [6 empty] | 0 | 0 |  |  |  | #DIV/0! | [5 empty] | 0 | #DIV/0!
8.3 | z8-2.1 | ZC08 | 500 |  |  | 4 |  | 1.5 |  | 0 | [7 empty] | 0 | [5 empty] | 900 | 球 | 17 | 实1 | 1210 | #DIV/0! | 35.73 | 4344 | 2618 | 2871 | 4.506 | 0.8079 | 4282.6779 | 3975.75 |  |  |  | 1.125105 | [5 empty] | 0 | #DIV/0!
8.3 | z8-2.2 | ZC08 | 500 |  |  | 4 |  | 1.5 |  | 0 | [7 empty] | 0 | [5 empty] | 900 | 球 | 17 | 实4 | 1190 | #DIV/0! | 35.97 | 4314 | 2785 | 3080 | 4.561 | 0.8316 | 4441.2984 | 4005.5 |  |  |  | 1.117598 | [5 empty] | 0 | #DIV/0!
8.3 | z8-2.3 | ZC08 | 500 |  |  | 4 |  | 1.5 |  | 0 | [7 empty] | 0 | [5 empty] | 900 | 球 | 17 | 实3 | 1200 | #DIV/0! | [6 empty] | 0 | 0 |  |  |  | #DIV/0! | [5 empty] | 0 | #DIV/0!
8.2 | z9-1.1 | ZC09 | 500 |  |  | 0 |  | 0 |  | 0 | [7 empty] | 0 | [5 empty] | 1000 | 球 | 17 | 实1 | 1210 | 5.115876 | 36.07 | 4238 | 3150 | 3564 | 4.414 | 0.8372 | 4542.6472 | 4069.5 |  | A- |  | 1.1145 |  |  |  | 56.07 | 45.11 | 10.96 | 5.115876
8.2 | z9-1.2 | ZC09 | 500 |  |  | 0 |  | 0 |  | 0 | [7 empty] | 0 | [5 empty] | 1000 | 球 | 17 | 实4 | 1200 | 5.108348 | 36.13 | 4195 | 3501 | 3914 | 4.335 | 0.8965 | 4930.451 | 4124.75 |  | NO |  | 1.112649 |  |  |  | 57.52 | 46.26 | 11.26 | 5.108348
8.2 | z9-1.3 | ZC09 | 500 |  |  | 0 |  | 0 |  | 0 | [7 empty] | 0 | [5 empty] | 1000 | 球 | 17 | 实4 | 1190 | #DIV/0! | 35.82 | 4239 | 3448 | 3814 | 4.432 | 0.8961 | 4937.8097 | 4132.75 |  |  |  | 1.122278 | [5 empty] | 0 | #DIV/0!
8.2 | z9-2.1 | ZC09 | 500 |  |  | 2 |  | 1.5 |  | 0 | [7 empty] | 0 | [5 empty] | 1000 | 球 | 17 | 实1 | 1210 | 5.115652 | 35.92 | 4408 | 2736 | 3066 | 4.53 | 0.789 | 4284.27 | 4072.5 |  | B |  | 1.119154 |  |  |  | 58.83 | 47.33 | 11.5 | 5.115652
8.2 | z9-2.2 | ZC09 | 500 |  |  | 2 |  | 1.5 |  | 0 | [7 empty] | 0 | [5 empty] | 1000 | 球 | 17 | 实4 | 1200 | 5.114187 | 36.18 | 4265 | 3469 | 3826 | 4.479 | 0.9095 | 5038.933 | 4155.25 |  | NO |  | 1.111111 |  |  |  | 59.12 | 47.56 | 11.56 | 5.114187
8.2 | z9-2.3 | ZC09 | 500 |  |  | 2 |  | 1.5 |  | 0 | [7 empty] | 0 | [5 empty] | 1000 | 球 | 17 | 实4 | 1190 | #DIV/0! | 35.92 | 4363 | 3396 | 3675 | 4.705 | 0.9254 | 5171.1352 | 4191 |  |  |  | 1.119154 | [5 empty] | 0 | #DIV/0!
8.2 | z9-3.1 | ZC09 | 500 |  |  | 2 |  | 1.5 |  | 0 | [7 empty] | 2 | [5 empty] | 1000 | 球 | 17 | 实1 | 1210 | 5.096327 | 36.44 | 4460 | 2535 | 2969 | 3.997 | 0.5582 | 3042.004 | 4087.25 |  | C |  | 1.103183 |  |  |  | 62.43 | 50.18 | 12.25 | 5.096327
8.2 | z9-3.2 | ZC09 | 500 |  |  | 2 |  | 1.5 |  | 0 | [7 empty] | 2 | [5 empty] | 1000 | 球 | 17 | 实4 | 1200 | 5.090351 | 36.25 | 4450 | 3456 | 3794 | 4.889 | 0.9077 | 5187.203 | 4286 |  | NO |  | 1.108966 |  |  |  | 58.03 | 46.63 | 11.4 | 5.090351
8.2 | z9-3.3 | ZC09 | 500 |  |  | 2 |  | 1.5 |  | 0 | [7 empty] | 2 | [5 empty] | 1000 | 球 | 17 | 实4 | 1190 | #DIV/0! | 36.45 | 4383 | 3233 | 3624 | 4.722 | 0.8582 | 4798.1962 | 4193.25 |  |  |  | 1.102881 | [5 empty] | 0 | #DIV/0!
8.4 | z10-1.1 | ZC10 | 500 |  |  | 0 |  | 0 |  | 0 | [7 empty] | 0 | [5 empty] | 1000 | 球 | 17 | 实1 | 1210 | #DIV/0! | 35.47 | 3871 | 2953 | 3492 | 3.674 | 0.7912 | 3983.692 | 3776.25 |  |  |  | 1.133352 | [5 empty] | 0 | #DIV/0!
8.4 | z10-1.2 | ZC10 | 500 |  |  | 0 |  | 0 |  | 0 | [7 empty] | 0 | [5 empty] | 1000 | 球 | 17 | 实4 | 1190 | #DIV/0! | 35.66 | 3875 | 3250 | 3816 | 3.696 | 0.8434 | 4340.9798 | 3860.25 |  |  |  | 1.127314 | [5 empty] | 0 | #DIV/0!
8.4 | z10-1.3 | ZC10 | 500 |  |  | 0 |  | 0 |  | 0 | [7 empty] | 0 | [5 empty] | 1000 | 球 | 17 | 实3 | 1200 | #DIV/0! | 35.6 | 3822 | 3000 | 3706 | 3.604 | 0.7804 | 3946.743 | 3793 |  |  |  | 1.129213 | [5 empty] | 0 | #DIV/0!
8.4 | z10-2.1 | ZC10 | 500 |  |  | 2 |  | 1.5 |  | 0 | [7 empty] | 2 | [5 empty] | 1000 | 球 | 17 | 实1 | 1210 | #DIV/0! | 35.83 | 4104 | 2777 | 3260 | 4.039 | 0.7666 | 3979.165 | 3893 |  |  |  | 1.121965 | [5 empty] | 0 | #DIV/0!
8.4 | z10-2.2 | ZC10 | 500 |  |  | 2 |  | 1.5 |  | 0 | [7 empty] | 2 | [5 empty] | 1000 | 球 | 17 | 实4 | 1190 | #DIV/0! | 35.89 | 4034 | 3016 | 3419 | 3.993 | 0.8136 | 4209.2952 | 3880.25 |  |  |  | 1.120089 | [5 empty] | 0 | #DIV/0!
8.4 | z10-2.3 | ZC10 | 500 |  |  | 2 |  | 1.5 |  | 0 | [7 empty] | 2 | [5 empty] | 1000 | 球 | 17 | 实3 | 1200 | #DIV/0! | 35.98 | 4053 | 2846 | 3450 | 4.023 | 0.7464 | 3883.5192 | 3902.25 |  |  |  | 1.117287 | [5 empty] | 0 | #DIV/0!
8.4 | z10-3.1 | ZC10 | 500 |  |  | 2 |  | 1.5 |  | 1 | [7 empty] | 2 | [5 empty] | 1000 | 球 | 17 | 实1 | 1210 | #DIV/0! | 35.24 | 3886 | 3063 | 3834 | 3.713 | 0.776 | 4007.264 | 3873 |  |  |  | 1.140749 | [5 empty] | 0 | #DIV/0!
8.4 | z10-3.2 | ZC10 | 500 |  |  | 2 |  | 1.5 |  | 1 | [7 empty] | 2 | [5 empty] | 1000 | 球 | 17 | 实4 | 1190 | #DIV/0! | 35.46 | 3845 | 3329 | 4069 | 3.633 | 0.8253 | 4292.6604 | 3901 |  |  |  | 1.133672 | [5 empty] | 0 | #DIV/0!
8.4 | z10-3.3 | ZC10 | 500 |  |  | 2 |  | 1.5 |  | 1 | [7 empty] | 2 | [5 empty] | 1000 | 球 | 17 | 实3 | 1200 | #DIV/0! | 35.35 | 3854 | 3558 | 3997 | 3.665 | 0.784 | 4066.085 | 3889.75 |  |  |  | 1.137199 | [5 empty] | 0 | #DIV/0!
8.17 | z11-1.1 | ZC11 | 500 |  |  | 0 |  | 0 |  | 0 | [7 empty] | 0 | [5 empty] | 1000 | 球 | 17 | 实1 | 1210 | #DIV/0! | [6 empty] | 0 | 0 |  |  |  | #DIV/0! | [5 empty] | 0 | #DIV/0!
8.17 | z11-1.2 | ZC11 | 500 |  |  | 0 |  | 0 |  | 0 | [7 empty] | 0 | [5 empty] | 1000 | 球 | 17 | 实4 | 1195 | #DIV/0! | 35.93 | 4251 | 3337 | 3630 | 4.44 | 0.916 | 5002.276 | 4095.75 |  |  |  | 1.118842 | [5 empty] | 0 | #DIV/0!
8.17 | z11-1.3 | ZC11 | 500 |  |  | 0 |  | 0 |  | 0 | [7 empty] | 0 | [5 empty] | 1000 | 球 | 17 | 实3 | 1200 | #DIV/0! | 35.81 | 4223 | 3452 | 3719 | 4.381 | 0.9262 | 5059.522 | 4097 |  |  |  | 1.122591 | [5 empty] | 0 | #DIV/0!
8.17 | z11-2.1 | ZC11 | 500 |  |  | 2 |  | 1.5 |  | 1 | [7 empty] | 2 | [5 empty] | 1000 | 球 | 17 | 实1 | 1210 | #DIV/0! | [6 empty] | 0 | 0 |  |  |  | #DIV/0! | [5 empty] | 0 | #DIV/0!
8.17 | z11-2.2 | ZC11 | 500 |  |  | 2 |  | 1.5 |  | 1 | [7 empty] | 2 | [5 empty] | 1000 | 球 | 17 | 实4 | 1195 | #DIV/0! | 35.45 | 4262 | 3932 | 4730 | 4.565 | 0.9443 | 5513.453 | 4379 |  |  |  | 1.133992 | [5 empty] | 0 | #DIV/0!
8.17 | z11-2.3 | ZC11 | 500 |  |  | 2 |  | 1.5 |  | 1 | [7 empty] | 2 | [5 empty] | 1000 | 球 | 17 | 实3 | 1200 | #DIV/0! | 35.34 | 4197 | 3872 | 4712 | 4.321 | 0.9402 | 5422.7602 | 4325.75 |  |  |  | 1.137521 | [5 empty] | 0 | #DIV/0!
8.17 | z11-3.1 | ZC11 | 500 |  |  | 2 |  | 1.5 |  | 1.5 | [7 empty] | 2 | [5 empty] | 1000 | 球 | 17 | 实1 | 1210 | #DIV/0! | [6 empty] | 0 | 0 |  |  |  | #DIV/0! | [5 empty] | 0 | #DIV/0!
8.17 | z11-3.2 | ZC11 | 500 |  |  | 2 |  | 1.5 |  | 1.5 | [7 empty] | 2 | [5 empty] | 1000 | 球 | 17 | 实4 | 1195 | #DIV/0! | 35.39 | 4136 | 3814 | 4707 | 4.201 | 0.8855 | 5051.7775 | 4278.75 |  |  |  | 1.135914 | [5 empty] | 0 | #DIV/0!
8.17 | z11-3.3 | ZC11 | 500 |  |  | 2 |  | 1.5 |  | 1.5 | [7 empty] | 2 | [5 empty] | 1000 | 球 | 17 | 实3 | 1200 | #DIV/0! | 35.33 | 4116 | 3786 | 4696 | 4.151 | 0.8859 | 5033.0932 | 4261 |  |  |  | 1.137843 | [5 empty] | 0 | #DIV/0!
8.5 | z12-1.1 | zc12 | 500 |  |  | 0 |  | 0 |  | 0 | [7 empty] | 0 | [5 empty] | 1000 | 球 | 17 | 实1 | 1210 | #DIV/0! | 35.56 | 4134 | 2390 | 2501 | 4.093 | 0.9138 | 4539.4538 | 3725.75 |  |  |  | 1.130484 | [5 empty] | 0 | #DIV/0!
8.5 | z12-1.2 | zc12 | 500 |  |  | 0 |  | 0 |  | 0 | [7 empty] | 0 | [5 empty] | 1000 | 球 | 17 | 实4 | 1190 | #DIV/0! | 35.75 | 4197 | 2397 | 2501 | 4.237 | 0.9387 | 4722.2868 | 3773 |  |  |  | 1.124476 | [5 empty] | 0 | #DIV/0!
8.5 | z12-1.3 | zc12 | 500 |  |  | 0 |  | 0 |  | 0 | [7 empty] | 0 | [5 empty] | 1000 | 球 | 17 | 实3 | 1200 | #DIV/0! | [6 empty] | 0 | 0 |  |  |  | #DIV/0! | [5 empty] | 0 | #DIV/0!
8.5 | z12-2.1 | zc12 | 500 |  |  | 2 |  | 1.5 |  | 1 | [7 empty] | 2 | [5 empty] | 1000 | 球 | 17 | 实1 | 1210 | #DIV/0! | 35.32 | 4108 | 2346 | 2343 | 4.01 | 0.9432 | 4611.3048 | 3666.75 |  |  |  | 1.138165 | [5 empty] | 0 | #DIV/0!
8.5 | z12-2.2 | zc12 | 500 |  |  | 2 |  | 1.5 |  | 1 | [7 empty] | 2 | [5 empty] | 1000 | 球 | 17 | 实4 | 1190 | #DIV/0! | 35.45 | 4095 | 2314 | 2388 | 3.995 | 0.935 | 4573.085 | 3668.25 |  |  |  | 1.133992 | [5 empty] | 0 | #DIV/0!
8.5 | z12-2.3 | zc12 | 500 |  |  | 2 |  | 1.5 |  | 1 | [7 empty] | 2 | [5 empty] | 1000 | 球 | 17 | 实3 | 1200 | #DIV/0! | [6 empty] | 0 | 0 |  |  |  | #DIV/0! | [5 empty] | 0 | #DIV/0!
8.5 | z12-3.1 | zc12 | 500 |  |  | 3 |  | 1.5 |  | 1 | [7 empty] | 2 | [5 empty] | 1000 | 球 | 17 | 实1 | 1210 | #DIV/0! | 35.24 | 4073 | 2352 | 2440 | 3.912 | 0.9324 | 4556.0172 | 3664.75 |  |  |  | 1.140749 | [5 empty] | 0 | #DIV/0!
8.5 | z12-3.2 | zc12 | 500 |  |  | 3 |  | 1.5 |  | 1 | [7 empty] | 2 | [5 empty] | 1000 | 球 | 17 | 实4 | 1190 | #DIV/0! | 35.34 | 4092 | 2324 | 2407 | 3.979 | 0.9425 | 4612.909 | 3670.75 |  |  |  | 1.137521 | [5 empty] | 0 | #DIV/0!
8.5 | z12-3.3 | zc12 | 500 |  |  | 3 |  | 1.5 |  | 1 | [7 empty] | 2 | [5 empty] | 1000 | 球 | 17 | 实3 | 1200 | #DIV/0! | [6 empty] | 0 | 0 |  |  |  | #DIV/0! | [5 empty] | 0 | #DIV/0!
[29 empty] | #DIV/0! | [6 empty] | 0 | 0 |  |  |  | #DIV/0! | [5 empty] | 0 | #DIV/0!
[29 empty] | #DIV/0! | [6 empty] | 0 | 0 |  |  |  | #DIV/0! | [5 empty] | 0 | #DIV/0!
[29 empty] | #DIV/0! | [6 empty] | 0 | 0 |  |  |  | #DIV/0! | [5 empty] | 0 | #DIV/0!
[29 empty] | #DIV/0! | [6 empty] | 0 | 0 |  |  |  | #DIV/0! | [5 empty] | 0 | #DIV/0!
[6 empty] | 1.16613 | 0.8628571 | [21 empty] | #DIV/0! | [6 empty] | 0 | 0 |  |  |  | #DIV/0! | [5 empty] | 0 | #DIV/0!
[7 empty] | 1.351475 | [21 empty] | #DIV/0! | [6 empty] | 0 | 0 |  |  |  | #DIV/0! | [5 empty] | 0 | #DIV/0!
[29 empty] | #DIV/0! | [6 empty] | 0 | 0 |  |  |  | #DIV/0! | [5 empty] | 0 | #DIV/0!
[29 empty] | #DIV/0! | [6 empty] | 0 | 0 |  |  |  | #DIV/0! | [5 empty] | 0 | #DIV/0!
[29 empty] | #DIV/0! | [6 empty] | 0 | 0 |  |  |  | #DIV/0! | [5 empty] | 0 | #DIV/0!
8.11 | z14-1.1 | ZC14 | 500 |  |  | 0 |  | 0 |  | 0 | [7 empty] | 0 | [5 empty] | 1000 | 球 | 17 | 实1 | 1210 | #DIV/0! | [6 empty] | 0 | 0 |  |  |  | #DIV/0! | [5 empty] | 0 | #DIV/0!
8.11 | z14-1.2 | ZC14 | 500 |  |  | 0 |  | 0 |  | 0 | [7 empty] | 0 | [5 empty] | 1000 | 球 | 17 | 实4 | 1195 | #DIV/0! | [6 empty] | 0 | 0 |  |  |  | #DIV/0! | [5 empty] | 0 | #DIV/0!
8.11 | z14-1.3 | ZC14 | 500 |  |  | 0 |  | 0 |  | 0 | [7 empty] | 0 | [5 empty] | 1000 | 球 | 17 |  |  | #DIV/0! | [6 empty] | 0 | 0 |  |  |  | #DIV/0! | [5 empty] | 0 | #DIV/0!
8.11 | z14-2.1 | ZC14 | 500 |  |  | 2 |  | 1.5 |  | 1 | [7 empty] | 0 | [5 empty] | 1000 | 球 | 17 | 实1 | 1210 | #DIV/0! | [6 empty] | 0 | 0 |  |  |  | #DIV/0! | [5 empty] | 0 | #DIV/0!
8.11 | z14-2.2 | ZC14 | 500 |  |  | 2 |  | 1.5 |  | 1 | [7 empty] | 0 | [5 empty] | 1000 | 球 | 17 | 实4 | 1195 | #DIV/0! | [6 empty] | 0 | 0 |  |  |  | #DIV/0! | [5 empty] | 0 | #DIV/0!
8.11 | z14-2.3 | ZC14 | 500 |  |  | 2 |  | 1.5 |  | 1 | [7 empty] | 0 | [5 empty] | 1000 | 球 | 17 |  |  | #DIV/0! | [6 empty] | 0 | 0 |  |  |  | #DIV/0! | [5 empty] | 0 | #DIV/0!
8.11 | z14-3.1 | ZC14 | 500 |  |  | 4 |  | 1.5 |  | 1.5 | [7 empty] | 0 | [5 empty] | 1000 | 球 | 17 | 实1 | 1210 | #DIV/0! | [6 empty] | 0 | 0 |  |  |  | #DIV/0! | [5 empty] | 0 | #DIV/0!
8.11 | z14-3.2 | ZC14 | 500 |  |  | 4 |  | 1.5 |  | 1.5 | [7 empty] | 0 | [5 empty] | 1000 | 球 | 17 | 实4 | 1195 | #DIV/0! | [6 empty] | 0 | 0 |  |  |  | #DIV/0! | [5 empty] | 0 | #DIV/0!
8.11 | z14-3.3 | ZC14 | 500 |  |  | 4 |  | 1.5 |  | 1.5 | [7 empty] | 0 | [5 empty] | 1000 | 球 | 17 |  |  | #DIV/0! | [6 empty] | 0 | 0 |  |  |  | #DIV/0! | [5 empty] | 0 | #DIV/0!
[29 empty] | #DIV/0! | [6 empty] | 0 | 0 |  |  |  | #DIV/0! | [5 empty] | 0 | #DIV/0!
[29 empty] | #DIV/0! | [6 empty] | 0 | 0 |  |  |  | #DIV/0! | [5 empty] | 0 | #DIV/0!
[29 empty] | #DIV/0! | [6 empty] | 0 | 0 |  |  |  | #DIV/0! | [5 empty] | 0 | #DIV/0!
[29 empty] | #DIV/0! | [6 empty] | 0 | 0 |  |  |  | #DIV/0! | [5 empty] | 0 | #DIV/0!
[29 empty] | #DIV/0! | [6 empty] | 0 | 0 |  |  |  | #DIV/0! | [5 empty] | 0 | #DIV/0!
[29 empty] | #DIV/0! | [6 empty] | 0 | 0 |  |  |  | #DIV/0! | [5 empty] | 0 | #DIV/0!
[29 empty] | #DIV/0! | [6 empty] | 0 | 0 |  |  |  | #DIV/0! | [5 empty] | 0 | #DIV/0!
[29 empty] | #DIV/0! | [6 empty] | 0 | 0 |  |  |  | #DIV/0! | [5 empty] | 0 | #DIV/0!
[29 empty] | #DIV/0! | [6 empty] | 0 | 0 |  |  |  | #DIV/0! | [5 empty] | 0 | #DIV/0!
[29 empty] | #DIV/0! | [6 empty] | 0 | 0 |  |  |  | #DIV/0! | [5 empty] | 0 | #DIV/0!
[29 empty] | #DIV/0! | [6 empty] | 0 | 0 |  |  |  | #DIV/0! | [5 empty] | 0 | #DIV/0!
[29 empty] | #DIV/0! | [6 empty] | 0 | 0 |  |  |  | #DIV/0! | [5 empty] | 0 | #DIV/0!
[29 empty] | #DIV/0! | [6 empty] | 0 | 0 |  |  |  | #DIV/0! | [5 empty] | 0 | #DIV/0!
[29 empty] | #DIV/0! | [6 empty] | 0 | 0 |  |  |  | #DIV/0! | [5 empty] | 0 | #DIV/0!
[29 empty] | #DIV/0! | [6 empty] | 0 | 0 |  |  |  | #DIV/0! | [5 empty] | 0 | #DIV/0!
[29 empty] | #DIV/0! | [6 empty] | 0 | 0 |  |  |  | #DIV/0! | [5 empty] | 0 | #DIV/0!
[29 empty] | #DIV/0! | [6 empty] | 0 | 0 |  |  |  | #DIV/0! | [5 empty] | 0 | #DIV/0!
[29 empty] | #DIV/0! | [6 empty] | 0 |  |  |  |  | #DIV/0! | [5 empty] | 0 | #DIV/0!
[29 empty] | #DIV/0! | [6 empty] | 0 |  |  |  |  | #DIV/0! | [5 empty] | 0 | #DIV/0!
[29 empty] | #DIV/0! | [6 empty] | 0 |  |  |  |  | #DIV/0! | [5 empty] | 0 | #DIV/0!
[29 empty] | #DIV/0! | [6 empty] | 0 |  |  |  |  | #DIV/0! | [5 empty] | 0 | #DIV/0!
[29 empty] | #DIV/0! | [6 empty] | 0 |  |  |  |  | #DIV/0! | [5 empty] | 0 | #DIV/0!
[29 empty] | #DIV/0! | [6 empty] | 0 |  |  |  |  | #DIV/0! | [5 empty] | 0 | #DIV/0!
[29 empty] | #DIV/0! | [6 empty] | 0 |  |  |  |  | #DIV/0! | [5 empty] | 0 | #DIV/0!
[29 empty] | #DIV/0! | [6 empty] | 0 |  |  |  |  | #DIV/0! | [5 empty] | 0 | #DIV/0!
[29 empty] | #DIV/0! | [6 empty] | 0 |  |  |  |  | #DIV/0! | [5 empty] | 0 | #DIV/0!
[29 empty] | #DIV/0! | [6 empty] | 0 |  |  |  |  | #DIV/0! | [5 empty] | 0 | #DIV/0!
[29 empty] | #DIV/0! | [6 empty] | 0 |  |  |  |  | #DIV/0! | [5 empty] | 0 | #DIV/0!
[29 empty] | #DIV/0! | [6 empty] | 0 |  |  |  |  | #DIV/0! | [5 empty] | 0 | #DIV/0!
[29 empty] | #DIV/0! | [6 empty] | 0 |  |  |  |  | #DIV/0! | [5 empty] | 0 | #DIV/0!
[29 empty] | #DIV/0! | [6 empty] | 0 |  |  |  |  | #DIV/0! | [5 empty] | 0 | #DIV/0!
[29 empty] | #DIV/0! | [6 empty] | 0 |  |  |  |  | #DIV/0! | [5 empty] | 0 | #DIV/0!
[29 empty] | #DIV/0! | [6 empty] | 0 |  |  |  |  | #DIV/0! | [5 empty] | 0 | #DIV/0!
[29 empty] | #DIV/0! | [6 empty] | 0 |  |  |  |  | #DIV/0! | [5 empty] | 0 | #DIV/0!
[29 empty] | #DIV/0! | [6 empty] | 0 |  |  |  |  | #DIV/0! | [5 empty] | 0 | #DIV/0!
[29 empty] | #DIV/0! | [6 empty] | 0 |  |  |  |  | #DIV/0! | [5 empty] | 0 | #DIV/0!
[29 empty] | #DIV/0! | [6 empty] | 0 |  |  |  |  | #DIV/0! | [5 empty] | 0 | #DIV/0!
[29 empty] | #DIV/0! | [6 empty] | 0 |  |  |  |  | #DIV/0! | [5 empty] | 0 | #DIV/0!
[29 empty] | #DIV/0! | [6 empty] | 0 |  |  |  |  | #DIV/0! | [5 empty] | 0 | #DIV/0!
[29 empty] | #DIV/0! | [6 empty] | 0 |  |  |  |  | #DIV/0! | [5 empty] | 0 | #DIV/0!
[29 empty] | #DIV/0! | [6 empty] | 0 |  |  |  |  | #DIV/0! | [5 empty] | 0 | #DIV/0!
[29 empty] | #DIV/0! | [6 empty] | 0 |  |  |  |  | #DIV/0! | [5 empty] | 0 | #DIV/0!
[29 empty] | #DIV/0! | [6 empty] | 0 |  |  |  |  | #DIV/0! | [5 empty] | 0 | #DIV/0!
[29 empty] | #DIV/0! | [6 empty] | 0 |  |  |  |  | #DIV/0! | [5 empty] | 0 | #DIV/0!
[29 empty] | #DIV/0! | [6 empty] | 0 |  |  |  |  | #DIV/0! | [5 empty] | 0 | #DIV/0!
[29 empty] | #DIV/0! | [6 empty] | 0 |  |  |  |  | #DIV/0! | [5 empty] | 0 | #DIV/0!
[29 empty] | #DIV/0! | [6 empty] | 0 |  |  |  |  | #DIV/0! | [5 empty] | 0 | #DIV/0!
[29 empty] | #DIV/0! | [6 empty] | 0 |  |  |  |  | #DIV/0! | [5 empty] | 0 | #DIV/0!
[29 empty] | #DIV/0! | [6 empty] | 0 |  |  |  |  | #DIV/0! | [5 empty] | 0 | #DIV/0!
[29 empty] | #DIV/0! | [6 empty] | 0 |  |  |  |  | #DIV/0! | [5 empty] | 0 | #DIV/0!
[29 empty] | #DIV/0! | [6 empty] | 0 |  |  |  |  | #DIV/0! | [5 empty] | 0 | #DIV/0!
[29 empty] | #DIV/0! | [6 empty] | 0 |  |  |  |  | #DIV/0! | [5 empty] | 0 | #DIV/0!
[29 empty] | #DIV/0! | [6 empty] | 0 |  |  |  |  | #DIV/0! | [5 empty] | 0 | #DIV/0!
[29 empty] | #DIV/0! | [6 empty] | 0 |  |  |  |  | #DIV/0! | [5 empty] | 0 | #DIV/0!
[29 empty] | #DIV/0! | [6 empty] | 0 |  |  |  |  | #DIV/0! | [5 empty] | 0 | #DIV/0!
[29 empty] | #DIV/0! | [6 empty] | 0 |  |  |  |  | #DIV/0! | [5 empty] | 0 | #DIV/0!
[29 empty] | #DIV/0! | [6 empty] | 0 |  |  |  |  | #DIV/0! | [5 empty] | 0 | #DIV/0!
[29 empty] | #DIV/0! | [6 empty] | 0 |  |  |  |  | #DIV/0! | [5 empty] | 0 | #DIV/0!
[29 empty] | #DIV/0! | [6 empty] | 0 |  |  |  |  | #DIV/0! | [5 empty] | 0 | #DIV/0!
[29 empty] | #DIV/0! | [6 empty] | 0 |  |  |  |  | #DIV/0! | [5 empty] | 0 | #DIV/0!
[29 empty] | #DIV/0! | [6 empty] | 0 |  |  |  |  | #DIV/0! | [5 empty] | 0 | #DIV/0!
[29 empty] | #DIV/0! | [6 empty] | 0 |  |  |  |  | #DIV/0! | [5 empty] | 0 | #DIV/0!
[29 empty] | #DIV/0! | [6 empty] | 0 |  |  |  |  | #DIV/0! | [5 empty] | 0 | #DIV/0!
[29 empty] | #DIV/0! | [6 empty] | 0 |  |  |  |  | #DIV/0! | [5 empty] | 0 | #DIV/0!
[29 empty] | #DIV/0! | [11 empty] | #DIV/0! | [5 empty] | 0 | #DIV/0!
[29 empty] | #DIV/0! | [11 empty] | #DIV/0! | [5 empty] | 0 | #DIV/0!
[29 empty] | #DIV/0! | [11 empty] | #DIV/0! | [5 empty] | 0 | #DIV/0!
[29 empty] | #DIV/0! | [11 empty] | #DIV/0! | [5 empty] | 0 | #DIV/0!
[29 empty] | #DIV/0! | [11 empty] | #DIV/0! | [5 empty] | 0 | #DIV/0!
[29 empty] | #DIV/0! | [11 empty] | #DIV/0! | [5 empty] | 0 | #DIV/0!
[29 empty] | #DIV/0! | [11 empty] | #DIV/0! | [5 empty] | 0 | #DIV/0!
[29 empty] | #DIV/0! | [11 empty] | #DIV/0! | [5 empty] | 0 | #DIV/0!
[29 empty] | #DIV/0! | [11 empty] | #DIV/0! | [5 empty] | 0 | #DIV/0!
[29 empty] | #DIV/0! | [11 empty] | #DIV/0! | [5 empty] | 0 | #DIV/0!
[29 empty] | #DIV/0! | [11 empty] | #DIV/0! | [5 empty] | 0 | #DIV/0!
[29 empty] | #DIV/0! | [11 empty] | #DIV/0! | [5 empty] | 0 | #DIV/0!
[29 empty] | #DIV/0! | [11 empty] | #DIV/0! | [5 empty] | 0 | #DIV/0!
[29 empty] | #DIV/0! | [11 empty] | #DIV/0! | [5 empty] | 0 | #DIV/0!
[29 empty] | #DIV/0! | [11 empty] | #DIV/0! | [5 empty] | 0 | #DIV/0!
[29 empty] | #DIV/0! | [11 empty] | #DIV/0! | [5 empty] | 0 | #DIV/0!
[29 empty] | #DIV/0! | [11 empty] | #DIV/0! | [5 empty] | 0 | #DIV/0!
[29 empty] | #DIV/0! | [11 empty] | #DIV/0! | [5 empty] | 0 | #DIV/0!
[29 empty] | #DIV/0! | [11 empty] | #DIV/0! | [5 empty] | 0 | #DIV/0!
[29 empty] | #DIV/0! | [11 empty] | #DIV/0! | [5 empty] | 0 | #DIV/0!
[29 empty] | #DIV/0! | [11 empty] | #DIV/0! | [5 empty] | 0 | #DIV/0!
[29 empty] | #DIV/0! | [11 empty] | #DIV/0! | [5 empty] | 0 | #DIV/0!
[29 empty] | #DIV/0! | [11 empty] | #DIV/0! | [5 empty] | 0 | #DIV/0!
[29 empty] | #DIV/0! | [11 empty] | #DIV/0! | [5 empty] | 0 | #DIV/0!
[29 empty] | #DIV/0! | [11 empty] | #DIV/0! | [5 empty] | 0 | #DIV/0!
[29 empty] | #DIV/0! | [11 empty] | #DIV/0! | [5 empty] | 0 | #DIV/0!
[29 empty] | #DIV/0! | [11 empty] | #DIV/0! | [5 empty] | 0 | #DIV/0!
[29 empty] | #DIV/0! | [11 empty] | #DIV/0! | [5 empty] | 0 | #DIV/0!
[29 empty] | #DIV/0! | [11 empty] | #DIV/0! | [5 empty] | 0 | #DIV/0!
[29 empty] | #DIV/0! | [11 empty] | #DIV/0! | [5 empty] | 0 | #DIV/0!
[29 empty] | #DIV/0! | [11 empty] | #DIV/0! | [5 empty] | 0 | #DIV/0!
[29 empty] | #DIV/0! | [11 empty] | #DIV/0! | [5 empty] | 0 | #DIV/0!
[29 empty] | #DIV/0! | [11 empty] | #DIV/0! | [5 empty] | 0 | #DIV/0!
[29 empty] | #DIV/0! | [11 empty] | #DIV/0! | [5 empty] | 0 | #DIV/0!
[29 empty] | #DIV/0! | [11 empty] | #DIV/0! | [5 empty] | 0 | #DIV/0!
[29 empty] | #DIV/0! | [11 empty] | #DIV/0! | [5 empty] | 0 | #DIV/0!
[29 empty] | #DIV/0! | [11 empty] | #DIV/0! | [5 empty] | 0 | #DIV/0!
[29 empty] | #DIV/0! | [11 empty] | #DIV/0! | [5 empty] | 0 | #DIV/0!
[29 empty] | #DIV/0! | [11 empty] | #DIV/0! | [5 empty] | 0 | #DIV/0!
[29 empty] | #DIV/0! | [11 empty] | #DIV/0! | [5 empty] | 0 | #DIV/0!
[29 empty] | #DIV/0! | [11 empty] | #DIV/0! | [5 empty] | 0 | #DIV/0!
[29 empty] | #DIV/0! | [11 empty] | #DIV/0! | [5 empty] | 0 | #DIV/0!
[29 empty] | #DIV/0! | [11 empty] | #DIV/0! | [5 empty] | 0 | #DIV/0!
[29 empty] | #DIV/0! | [11 empty] | #DIV/0! | [5 empty] | 0 | #DIV/0!
[29 empty] | #DIV/0! | [11 empty] | #DIV/0! | [5 empty] | 0 | #DIV/0!
[29 empty] | #DIV/0! | [11 empty] | #DIV/0! | [5 empty] | 0 | #DIV/0!
[29 empty] | #DIV/0! | [11 empty] | #DIV/0! | [5 empty] | 0 | #DIV/0!
[29 empty] | #DIV/0! | [11 empty] | #DIV/0! | [5 empty] | 0 | #DIV/0!
[29 empty] | #DIV/0! | [11 empty] | #DIV/0! | [5 empty] | 0 | #DIV/0!
[29 empty] | #DIV/0! | [11 empty] | #DIV/0! | [5 empty] | 0 | #DIV/0!
[29 empty] | #DIV/0! | [11 empty] | #DIV/0! | [5 empty] | 0 | #DIV/0!
[29 empty] | #DIV/0! | [11 empty] | #DIV/0! | [5 empty] | 0 | #DIV/0!
[29 empty] | #DIV/0! | [11 empty] | #DIV/0! | [5 empty] | 0 | #DIV/0!
[29 empty] | #DIV/0! | [11 empty] | #DIV/0! | [5 empty] | 0 | #DIV/0!
[29 empty] | #DIV/0! | [11 empty] | #DIV/0! | [5 empty] | 0 | #DIV/0!
[29 empty] | #DIV/0! | [11 empty] | #DIV/0! | [5 empty] | 0 | #DIV/0!
[29 empty] | #DIV/0! | [11 empty] | #DIV/0! | [5 empty] | 0 | #DIV/0!
[29 empty] | #DIV/0! | [11 empty] | #DIV/0! | [5 empty] | 0 | #DIV/0!
[29 empty] | #DIV/0! | [11 empty] | #DIV/0! | [5 empty] | 0 | #DIV/0!
[29 empty] | #DIV/0! | [11 empty] | #DIV/0! | [5 empty] | 0 | #DIV/0!
[29 empty] | #DIV/0! | [11 empty] | #DIV/0! | [5 empty] | 0 | #DIV/0!
[29 empty] | #DIV/0! | [11 empty] | #DIV/0! | [5 empty] | 0 | #DIV/0!
[29 empty] | #DIV/0! | [11 empty] | #DIV/0! | [5 empty] | 0 | #DIV/0!
[29 empty] | #DIV/0! | [11 empty] | #DIV/0! | [5 empty] | 0 | #DIV/0!
[29 empty] | #DIV/0! | [11 empty] | #DIV/0! | [5 empty] | 0 | #DIV/0!
[29 empty] | #DIV/0! | [11 empty] | #DIV/0! | [5 empty] | 0 | #DIV/0!
[29 empty] | #DIV/0! | [11 empty] | #DIV/0! | [5 empty] | 0 | #DIV/0!
[29 empty] | #DIV/0! | [11 empty] | #DIV/0! | [5 empty] | 0 | #DIV/0!
[29 empty] | #DIV/0! | [11 empty] | #DIV/0! | [5 empty] | 0 | #DIV/0!
[29 empty] | #DIV/0! | [11 empty] | #DIV/0! | [5 empty] | 0 | #DIV/0!
[29 empty] | #DIV/0! | [11 empty] | #DIV/0! | [5 empty] | 0 | #DIV/0!
[29 empty] | #DIV/0! | [11 empty] | #DIV/0! | [5 empty] | 0 | #DIV/0!
[29 empty] | #DIV/0! | [11 empty] | #DIV/0! | [5 empty] | 0 | #DIV/0!
[29 empty] | #DIV/0! | [11 empty] | #DIV/0! | [5 empty] | 0 | #DIV/0!
[29 empty] | #DIV/0! | [11 empty] | #DIV/0! | [5 empty] | 0 | #DIV/0!
[29 empty] | #DIV/0! | [11 empty] | #DIV/0! | [5 empty] | 0 | #DIV/0!
[29 empty] | #DIV/0! | [11 empty] | #DIV/0! | [5 empty] | 0 | #DIV/0!
[29 empty] | #DIV/0! | [11 empty] | #DIV/0! | [5 empty] | 0 | #DIV/0!
[29 empty] | #DIV/0! | [11 empty] | #DIV/0! | [5 empty] | 0 | #DIV/0!
[29 empty] | #DIV/0! | [11 empty] | #DIV/0! | [5 empty] | 0 | #DIV/0!
[29 empty] | #DIV/0! | [11 empty] | #DIV/0! | [5 empty] | 0 | #DIV/0!
[29 empty] | #DIV/0! | [11 empty] | #DIV/0! | [5 empty] | 0 | #DIV/0!
[29 empty] | #DIV/0! | [11 empty] | #DIV/0! | [5 empty] | 0 | #DIV/0!
[29 empty] | #DIV/0! | [11 empty] | #DIV/0! | [5 empty] | 0 | #DIV/0!
[29 empty] | #DIV/0! | [11 empty] | #DIV/0! | [5 empty] | 0 | #DIV/0!
[29 empty] | #DIV/0! | [11 empty] | #DIV/0! | [5 empty] | 0 | #DIV/0!
[29 empty] | #DIV/0! | [11 empty] | #DIV/0! | [5 empty] | 0 | #DIV/0!
[29 empty] | #DIV/0! | [11 empty] | #DIV/0! | [5 empty] | 0 | #DIV/0!
[29 empty] | #DIV/0! | [11 empty] | #DIV/0! | [5 empty] | 0 | #DIV/0!
[29 empty] | #DIV/0! | [11 empty] | #DIV/0! | [5 empty] | 0 | #DIV/0!
[29 empty] | #DIV/0! | [11 empty] | #DIV/0! | [5 empty] | 0 | #DIV/0!
[29 empty] | #DIV/0! | [11 empty] | #DIV/0! | [5 empty] | 0 | #DIV/0!
[29 empty] | #DIV/0! | [11 empty] | #DIV/0! | [5 empty] | 0 | #DIV/0!
[29 empty] | #DIV/0! | [11 empty] | #DIV/0! | [5 empty] | 0 | #DIV/0!
[29 empty] | #DIV/0! | [11 empty] | #DIV/0! | [5 empty] | 0 | #DIV/0!
[29 empty] | #DIV/0! | [11 empty] | #DIV/0! | [5 empty] | 0 | #DIV/0!
[29 empty] | #DIV/0! | [11 empty] | #DIV/0! | [5 empty] | 0 | #DIV/0!
[29 empty] | #DIV/0! | [11 empty] | #DIV/0! | [5 empty] | 0 | #DIV/0!
[29 empty] | #DIV/0! | [11 empty] | #DIV/0! | [5 empty] | 0 | #DIV/0!
[29 empty] | #DIV/0! | [11 empty] | #DIV/0! | [5 empty] | 0 | #DIV/0!
[29 empty] | #DIV/0! | [11 empty] | #DIV/0! | [5 empty] | 0 | #DIV/0!
[29 empty] | #DIV/0! | [11 empty] | #DIV/0! | [5 empty] | 0 | #DIV/0!
[29 empty] | #DIV/0! | [11 empty] | #DIV/0! | [5 empty] | 0 | #DIV/0!
[29 empty] | #DIV/0! | [11 empty] | #DIV/0! | [5 empty] | 0 | #DIV/0!
[29 empty] | #DIV/0! | [11 empty] | #DIV/0! | [5 empty] | 0 | #DIV/0!
[29 empty] | #DIV/0! | [11 empty] | #DIV/0! | [5 empty] | 0 | #DIV/0!
[29 empty] | #DIV/0! | [11 empty] | #DIV/0! | [5 empty] | 0 | #DIV/0!
[29 empty] | #DIV/0! | [11 empty] | #DIV/0! | [5 empty] | 0 | #DIV/0!
[29 empty] | #DIV/0! | [11 empty] | #DIV/0! | [5 empty] | 0 | #DIV/0!
[29 empty] | #DIV/0! | [11 empty] | #DIV/0! | [5 empty] | 0 | #DIV/0!
[29 empty] | #DIV/0! | [11 empty] | #DIV/0! | [5 empty] | 0 | #DIV/0!
[29 empty] | #DIV/0! | [11 empty] | #DIV/0! | [5 empty] | 0 | #DIV/0!
[29 empty] | #DIV/0! | [11 empty] | #DIV/0! | [5 empty] | 0 | #DIV/0!
[29 empty] | #DIV/0! | [11 empty] | #DIV/0! | [5 empty] | 0 | #DIV/0!
[29 empty] | #DIV/0! | [11 empty] | #DIV/0! | [5 empty] | 0 | #DIV/0!
[29 empty] | #DIV/0! | [11 empty] | #DIV/0! | [5 empty] | 0 | #DIV/0!
[29 empty] | #DIV/0! | [11 empty] | #DIV/0! | [5 empty] | 0 | #DIV/0!
[29 empty] | #DIV/0! | [11 empty] | #DIV/0! | [5 empty] | 0 | #DIV/0!
[29 empty] | #DIV/0! | [11 empty] | #DIV/0! | [5 empty] | 0 | #DIV/0!
[29 empty] | #DIV/0! | [11 empty] | #DIV/0! | [5 empty] | 0 | #DIV/0!
[29 empty] | #DIV/0! | [11 empty] | #DIV/0! | [5 empty] | 0 | #DIV/0!
[29 empty] | #DIV/0! | [11 empty] | #DIV/0! | [5 empty] | 0 | #DIV/0!
[29 empty] | #DIV/0! | [11 empty] | #DIV/0! | [5 empty] | 0 | #DIV/0!
[29 empty] | #DIV/0! | [11 empty] | #DIV/0! | [5 empty] | 0 | #DIV/0!
[29 empty] | #DIV/0! | [11 empty] | #DIV/0! | [5 empty] | 0 | #DIV/0!
[29 empty] | #DIV/0! | [11 empty] | #DIV/0! | [5 empty] | 0 | #DIV/0!
[29 empty] | #DIV/0! | [11 empty] | #DIV/0! | [5 empty] | 0 | #DIV/0!
[29 empty] | #DIV/0! | [11 empty] | #DIV/0! | [5 empty] | 0 | #DIV/0!
[29 empty] | #DIV/0! | [11 empty] | #DIV/0! | [5 empty] | 0 | #DIV/0!
[29 empty] | #DIV/0! | [11 empty] | #DIV/0! | [5 empty] | 0 | #DIV/0!
[29 empty] | #DIV/0! | [11 empty] | #DIV/0! | [5 empty] | 0 | #DIV/0!
[29 empty] | #DIV/0! | [11 empty] | #DIV/0! | [5 empty] | 0 | #DIV/0!
[29 empty] | #DIV/0! | [11 empty] | #DIV/0! | [5 empty] | 0 | #DIV/0!
[29 empty] | #DIV/0! | [11 empty] | #DIV/0! | [5 empty] | 0 | #DIV/0!
[29 empty] | #DIV/0! | [11 empty] | #DIV/0! | [5 empty] | 0 | #DIV/0!
[29 empty] | #DIV/0! | [11 empty] | #DIV/0! | [5 empty] | 0 | #DIV/0!
[29 empty] | #DIV/0! | [11 empty] | #DIV/0! | [5 empty] | 0 | #DIV/0!
[29 empty] | #DIV/0! | [11 empty] | #DIV/0! | [5 empty] | 0 | #DIV/0!
[29 empty] | #DIV/0! | [11 empty] | #DIV/0! | [5 empty] | 0 | #DIV/0!
[29 empty] | #DIV/0! | [11 empty] | #DIV/0! | [5 empty] | 0 | #DIV/0!
[29 empty] | #DIV/0! | [11 empty] | #DIV/0! | [5 empty] | 0 | #DIV/0!
[29 empty] | #DIV/0! | [11 empty] | #DIV/0! | [5 empty] | 0 | #DIV/0!
[29 empty] | #DIV/0! | [11 empty] | #DIV/0! | [5 empty] | 0 | #DIV/0!
[29 empty] | #DIV/0! | [11 empty] | #DIV/0! | [5 empty] | 0 | #DIV/0!
[29 empty] | #DIV/0! | [11 empty] | #DIV/0! | [5 empty] | 0 | #DIV/0!
[29 empty] | #DIV/0! | [11 empty] | #DIV/0! | [5 empty] | 0 | #DIV/0!
[29 empty] | #DIV/0! | [11 empty] | #DIV/0! | [5 empty] | 0 | #DIV/0!
[29 empty] | #DIV/0! | [11 empty] | #DIV/0! | [5 empty] | 0 | #DIV/0!
[29 empty] | #DIV/0! | [11 empty] | #DIV/0! | [5 empty] | 0 | #DIV/0!
[29 empty] | #DIV/0! | [11 empty] | #DIV/0! | [5 empty] | 0 | #DIV/0!
[29 empty] | #DIV/0! | [11 empty] | #DIV/0! | [5 empty] | 0 | #DIV/0!
[29 empty] | #DIV/0! | [11 empty] | #DIV/0! | [5 empty] | 0 | #DIV/0!
[29 empty] | #DIV/0! | [11 empty] | #DIV/0! | [5 empty] | 0 | #DIV/0!
[29 empty] | #DIV/0! | [11 empty] | #DIV/0! | [5 empty] | 0 | #DIV/0!
[29 empty] | #DIV/0! | [11 empty] | #DIV/0! | [5 empty] | 0 | #DIV/0!
[29 empty] | #DIV/0! | [11 empty] | #DIV/0! | [5 empty] | 0 | #DIV/0!
[29 empty] | #DIV/0! | [11 empty] | #DIV/0! | [5 empty] | 0 | #DIV/0!
[29 empty] | #DIV/0! | [11 empty] | #DIV/0! | [5 empty] | 0 | #DIV/0!
[29 empty] | #DIV/0! | [11 empty] | #DIV/0! | [5 empty] | 0 | #DIV/0!
[29 empty] | #DIV/0! | [11 empty] | #DIV/0! | [5 empty] | 0 | #DIV/0!
[29 empty] | #DIV/0! | [11 empty] | #DIV/0! | [5 empty] | 0 | #DIV/0!
[29 empty] | #DIV/0! | [11 empty] | #DIV/0! | [5 empty] | 0 | #DIV/0!
[29 empty] | #DIV/0! | [11 empty] | #DIV/0! | [5 empty] | 0 | #DIV/0!
[29 empty] | #DIV/0! | [11 empty] | #DIV/0! | [5 empty] | 0 | #DIV/0!
[29 empty] | #DIV/0! | [11 empty] | #DIV/0! | [5 empty] | 0 | #DIV/0!
[29 empty] | #DIV/0! | [11 empty] | #DIV/0! | [5 empty] | 0 | #DIV/0!
[29 empty] | #DIV/0! | [11 empty] | #DIV/0! | [5 empty] | 0 | #DIV/0!
[29 empty] | #DIV/0! | [11 empty] | #DIV/0! | [5 empty] | 0 | #DIV/0!
[29 empty] | #DIV/0! | [11 empty] | #DIV/0! | [5 empty] | 0 | #DIV/0!
[29 empty] | #DIV/0! | [11 empty] | #DIV/0! | [5 empty] | 0 | #DIV/0!
[29 empty] | #DIV/0! | [11 empty] | #DIV/0! | [5 empty] | 0 | #DIV/0!
[29 empty] | #DIV/0! | [11 empty] | #DIV/0! | [5 empty] | 0 | #DIV/0!
[29 empty] | #DIV/0! | [11 empty] | #DIV/0! | [5 empty] | 0 | #DIV/0!
[29 empty] | #DIV/0! | [11 empty] | #DIV/0! | [5 empty] | 0 | #DIV/0!
[29 empty] | #DIV/0! | [11 empty] | #DIV/0! | [5 empty] | 0 | #DIV/0!
[29 empty] | #DIV/0! | [11 empty] | #DIV/0! | [5 empty] | 0 | #DIV/0!
[29 empty] | #DIV/0! | [11 empty] | #DIV/0! | [5 empty] | 0 | #DIV/0!
[29 empty] | #DIV/0! | [11 empty] | #DIV/0! | [5 empty] | 0 | #DIV/0!
[29 empty] | #DIV/0! | [11 empty] | #DIV/0! | [5 empty] | 0 | #DIV/0!
[29 empty] | #DIV/0! | [11 empty] | #DIV/0! | [5 empty] | 0 | #DIV/0!
[29 empty] | #DIV/0! | [11 empty] | #DIV/0! | [5 empty] | 0 | #DIV/0!
[29 empty] | #DIV/0! | [11 empty] | #DIV/0! | [5 empty] | 0 | #DIV/0!
[29 empty] | #DIV/0! | [11 empty] | #DIV/0! | [5 empty] | 0 | #DIV/0!
[29 empty] | #DIV/0! | [11 empty] | #DIV/0! | [5 empty] | 0 | #DIV/0!
[29 empty] | #DIV/0! | [11 empty] | #DIV/0! | [5 empty] | 0 | #DIV/0!
[29 empty] | #DIV/0! | [11 empty] | #DIV/0! | [5 empty] | 0 | #DIV/0!
[29 empty] | #DIV/0! | [11 empty] | #DIV/0! | [5 empty] | 0 | #DIV/0!
[29 empty] | #DIV/0! | [11 empty] | #DIV/0! | [5 empty] | 0 | #DIV/0!
[29 empty] | #DIV/0! | [11 empty] | #DIV/0! | [5 empty] | 0 | #DIV/0!
[29 empty] | #DIV/0! | [11 empty] | #DIV/0! | [5 empty] | 0 | #DIV/0!
[29 empty] | #DIV/0! | [11 empty] | #DIV/0! | [5 empty] | 0 | #DIV/0!
[29 empty] | #DIV/0! | [11 empty] | #DIV/0! | [5 empty] | 0 | #DIV/0!
[29 empty] | #DIV/0! | [11 empty] | #DIV/0! | [5 empty] | 0 | #DIV/0!
[29 empty] | #DIV/0! | [11 empty] | #DIV/0! | [5 empty] | 0 | #DIV/0!
[29 empty] | #DIV/0! | [11 empty] | #DIV/0! | [5 empty] | 0 | #DIV/0!
[29 empty] | #DIV/0! | [11 empty] | #DIV/0! | [5 empty] | 0 | #DIV/0!
[29 empty] | #DIV/0! | [11 empty] | #DIV/0! | [5 empty] | 0 | #DIV/0!
[29 empty] | #DIV/0! | [11 empty] | #DIV/0! | [5 empty] | 0 | #DIV/0!
[29 empty] | #DIV/0! | [11 empty] | #DIV/0! | [5 empty] | 0 | #DIV/0!
[29 empty] | #DIV/0! | [11 empty] | #DIV/0! | [5 empty] | 0 | #DIV/0!
[29 empty] | #DIV/0! | [11 empty] | #DIV/0! | [5 empty] | 0 | #DIV/0!
[29 empty] | #DIV/0! | [11 empty] | #DIV/0! | [5 empty] | 0 | #DIV/0!
[29 empty] | #DIV/0! | [11 empty] | #DIV/0! | [5 empty] | 0 | #DIV/0!
[29 empty] | #DIV/0! | [11 empty] | #DIV/0! | [5 empty] | 0 | #DIV/0!
[29 empty] | #DIV/0! | [11 empty] | #DIV/0! | [5 empty] | 0 | #DIV/0!
[29 empty] | #DIV/0! | [11 empty] | #DIV/0! | [5 empty] | 0 | #DIV/0!
[29 empty] | #DIV/0! | [11 empty] | #DIV/0! | [5 empty] | 0 | #DIV/0!
[29 empty] | #DIV/0! | [11 empty] | #DIV/0! | [5 empty] | 0 | #DIV/0!
[29 empty] | #DIV/0! | [11 empty] | #DIV/0! | [5 empty] | 0 | #DIV/0!
[29 empty] | #DIV/0! | [11 empty] | #DIV/0! | [5 empty] | 0 | #DIV/0!
[29 empty] | #DIV/0! | [11 empty] | #DIV/0! | [5 empty] | 0 | #DIV/0!
[29 empty] | 0 | [11 empty] | #DIV/0!
0
0